## Sheet1
P/N 02-00005, Filter Subassembly
Lot #: |  | Rev.:
Date: | 10/02/2021 15:22:12
Fixture Reference Settings |  |  | Inspection Specifications
Software Version | A |  | Maximum Pore Size (μm) | 80
Scale | 2.59 |  | Minimum Porosity (%) | 12%
# Of Images | 7
Threshold Method | 2.59
Threshold Value | 160
Cell Inspection Results
Image Name | Observed Porosity | Maximum Observed Pore Size | Image Result (P/F)
Rejected Images- Oversized Pore Observations
Image Ref: | 7.tif
Rejected Pore Diameter (μm) | Location |  |  | Additional Comments:
108.78 | X
82.88 | X